## 启动温度为-20℃
时间 / s | 电流 / A | 电压 / V | 单电池平均温度/℃ | 电流密度 / A·cm-2
0 | 2 | 0.799 | -19.99535 | 0.006
0.2 | 2.1 | 0.799 | -19.99535 | 0.006
0.4 | 2 | 0.8 | -19.99391 | 0.007
0.6 | 2 | 0.8 | -19.9925 | 0.007
0.8 | 2.1 | 0.8 | -19.99107 | 0.006
1 | 2 | 0.8 | -19.98963 | 0.006
1.2 | 2 | 0.8 | -19.98824 | 0.007
1.4 | 2.1 | 0.8 | -19.98682 | 0.007
1.6 | 1.8 | 0.8 | -19.98547 | 0.007
1.8 | 2.2 | 0.8 | -19.98409 | 0.006
2 | 2 | 0.8 | -19.98264 | 0.007
2.2 | 2.1 | 0.8 | -19.98123 | 0.006
2.4 | 2 | 0.8 | -19.97983 | 0.006
2.6 | 2 | 0.8 | -19.97847 | 0.006
2.8 | 2 | 0.8 | -19.97711 | 0.006
3 | 2.2 | 0.8 | -19.97567 | 0.006
3.2 | 2.1 | 0.8 | -19.97421 | 0.006
3.4 | 2 | 0.8 | -19.97282 | 0.006
3.6 | 2.1 | 0.8 | -19.97144 | 0.006
3.8 | 2.1 | 0.8 | -19.97002 | 0.007
4 | 2 | 0.8 | -19.96865 | 0.006
4.2 | 1.9 | 0.8 | -19.96735 | 0.006
4.4 | 2 | 0.801 | -19.96606 | 0.006
4.6 | 2 | 0.801 | -19.96474 | 0.007
4.8 | 2 | 0.801 | -19.96342 | 0.006
5 | 2 | 0.801 | -19.9621 | 0.007
5.2 | 2.2 | 0.801 | -19.96071 | 0.007
5.4 | 2 | 0.801 | -19.95932 | 0.007
5.6 | 1.9 | 0.801 | -19.95805 | 0.007
5.8 | 2 | 0.801 | -19.95679 | 0.006
6 | 2 | 0.802 | -19.95549 | 0.006
6.2 | 2.2 | 0.797 | -19.95412 | 0.005
6.4 | 3.7 | 0.765 | -19.95209 | 0.01
6.6 | 5.3 | 0.739 | -19.9488 | 0.015
6.8 | 6.8 | 0.718 | -19.9442 | 0.02
7 | 9.3 | 0.699 | -19.93783 | 0.025
7.2 | 11 | 0.682 | -19.9295 | 0.032
7.4 | 11.7 | 0.667 | -19.92003 | 0.038
7.6 | 13.3 | 0.653 | -19.90947 | 0.04
7.8 | 14.9 | 0.64 | -19.89733 | 0.046
8 | 16.4 | 0.628 | -19.88364 | 0.05
8.2 | 18.2 | 0.616 | -19.86825 | 0.056
8.4 | 19.6 | 0.606 | -19.85122 | 0.061
8.6 | 21.4 | 0.595 | -19.83252 | 0.066
8.8 | 23.8 | 0.586 | -19.81157 | 0.074
9 | 25.1 | 0.576 | -19.78864 | 0.078
9.2 | 26.7 | 0.568 | -19.76419 | 0.083
9.4 | 27.8 | 0.559 | -19.73836 | 0.09
9.6 | 29.4 | 0.551 | -19.71113 | 0.092
9.8 | 30.9 | 0.544 | -19.68229 | 0.097
10 | 32.7 | 0.538 | -19.65171 | 0.102
10.2 | 34.1 | 0.531 | -19.61946 | 0.106
10.4 | 35.9 | 0.525 | -19.58556 | 0.113
10.6 | 37.4 | 0.52 | -19.54993 | 0.117
10.8 | 39.6 | 0.513 | -19.51235 | 0.126
11 | 40.5 | 0.511 | -19.47319 | 0.131
11.2 | 41.9 | 0.507 | -19.43296 | 0.134
11.4 | 43.8 | 0.504 | -19.39105 | 0.143
11.6 | 45.4 | 0.501 | -19.34733 | 0.144
11.8 | 47.1 | 0.498 | -19.30194 | 0.15
12 | 48.3 | 0.495 | -19.25514 | 0.154
12.2 | 50.9 | 0.493 | -19.20636 | 0.162
12.4 | 52.2 | 0.49 | -19.15556 | 0.167
12.6 | 53.9 | 0.489 | -19.10332 | 0.172
12.8 | 55.7 | 0.487 | -19.04931 | 0.176
13 | 56.5 | 0.486 | -18.99413 | 0.18
13.2 | 58.3 | 0.485 | -18.93776 | 0.185
13.4 | 59.7 | 0.485 | -18.87983 | 0.189
13.6 | 61.4 | 0.484 | -18.82041 | 0.195
13.8 | 61.8 | 0.489 | -18.76018 | 0.199
14 | 62.2 | 0.496 | -18.70032 | 0.2
14.2 | 61.8 | 0.502 | -18.64115 | 0.201
14.4 | 62.1 | 0.507 | -18.58253 | 0.2
14.6 | 61.8 | 0.512 | -18.52447 | 0.199
14.8 | 61.9 | 0.517 | -18.467 | 0.199
15 | 62.1 | 0.521 | -18.40976 | 0.2
15.2 | 61.7 | 0.526 | -18.35304 | 0.2
15.4 | 61.8 | 0.53 | -18.29686 | 0.199
15.6 | 62 | 0.534 | -18.24085 | 0.199
15.8 | 61.9 | 0.538 | -18.18516 | 0.2
16 | 62 | 0.54 | -18.12978 | 0.2
16.2 | 62.1 | 0.545 | -18.07458 | 0.201
16.4 | 62 | 0.549 | -18.01967 | 0.2
16.6 | 61.9 | 0.552 | -17.96516 | 0.199
16.8 | 62.2 | 0.555 | -17.9108 | 0.2
17 | 61.9 | 0.558 | -17.8567 | 0.2
17.2 | 61.9 | 0.561 | -17.80304 | 0.2
17.4 | 61.9 | 0.564 | -17.74965 | 0.2
17.6 | 62 | 0.567 | -17.69646 | 0.2
17.8 | 62 | 0.57 | -17.64348 | 0.2
18 | 61.8 | 0.573 | -17.59088 | 0.199
18.2 | 61.8 | 0.576 | -17.53868 | 0.199
18.4 | 61.8 | 0.579 | -17.48676 | 0.199
18.6 | 62 | 0.581 | -17.43501 | 0.2
18.8 | 62 | 0.584 | -17.38344 | 0.199
19 | 61.9 | 0.587 | -17.33222 | 0.2
19.2 | 62 | 0.589 | -17.28131 | 0.2
19.4 | 62 | 0.591 | -17.23066 | 0.2
19.6 | 62.1 | 0.594 | -17.18027 | 0.2
19.8 | 62 | 0.596 | -17.13019 | 0.2
20 | 61.9 | 0.599 | -17.08054 | 0.199
20.2 | 62 | 0.601 | -17.03121 | 0.2
20.4 | 61.9 | 0.603 | -16.98217 | 0.2
20.6 | 62 | 0.605 | -16.93342 | 0.2
20.8 | 62.1 | 0.607 | -16.88484 | 0.2
21 | 61.8 | 0.609 | -16.83664 | 0.199
21.2 | 62 | 0.611 | -16.78873 | 0.2
21.4 | 61.9 | 0.614 | -16.741 | 0.2
21.6 | 61.9 | 0.616 | -16.69356 | 0.2
21.8 | 62 | 0.618 | -16.64629 | 0.199
22 | 61.9 | 0.619 | -16.59925 | 0.2
22.2 | 62.1 | 0.621 | -16.55237 | 0.2
22.4 | 61.8 | 0.623 | -16.50577 | 0.2
22.6 | 61.9 | 0.625 | -16.4595 | 0.199
22.8 | 61.8 | 0.627 | -16.41346 | 0.199
23 | 61.9 | 0.629 | -16.36765 | 0.201
23.2 | 61.8 | 0.63 | -16.32208 | 0.199
23.4 | 62.1 | 0.632 | -16.27662 | 0.2
23.6 | 61.9 | 0.634 | -16.23135 | 0.2
23.8 | 61.7 | 0.635 | -16.18652 | 0.199
24 | 62.1 | 0.637 | -16.14183 | 0.2
24.2 | 62.8 | 0.636 | -16.09679 | 0.199
24.4 | 64.2 | 0.633 | -16.05087 | 0.205
24.6 | 65.7 | 0.63 | -16.00365 | 0.21
24.8 | 67.5 | 0.628 | -15.95492 | 0.215
25 | 70 | 0.626 | -15.90415 | 0.223
25.2 | 71.4 | 0.624 | -15.85154 | 0.228
25.4 | 72.1 | 0.622 | -15.79806 | 0.233
25.6 | 73.8 | 0.621 | -15.74356 | 0.235
25.8 | 75.4 | 0.619 | -15.68755 | 0.241
26 | 77 | 0.618 | -15.6301 | 0.245
26.2 | 78.7 | 0.617 | -15.57115 | 0.251
26.4 | 80 | 0.616 | -15.51088 | 0.256
26.6 | 82 | 0.614 | -15.44912 | 0.262
26.8 | 84.2 | 0.614 | -15.38539 | 0.267
27 | 86 | 0.613 | -15.31982 | 0.275
27.2 | 87.4 | 0.612 | -15.25284 | 0.279
27.4 | 88 | 0.611 | -15.18511 | 0.284
27.6 | 89.8 | 0.611 | -15.11643 | 0.287
27.8 | 91.5 | 0.61 | -15.0462 | 0.292
28 | 92.9 | 0.611 | -14.97466 | 0.297
28.2 | 92.9 | 0.613 | -14.90274 | 0.3
28.4 | 92.9 | 0.616 | -14.83118 | 0.3
28.6 | 92.7 | 0.618 | -14.76011 | 0.299
28.8 | 92.8 | 0.621 | -14.68946 | 0.3
29 | 92.8 | 0.623 | -14.61914 | 0.299
29.2 | 92.8 | 0.625 | -14.54919 | 0.299
29.4 | 93 | 0.627 | -14.47951 | 0.3
29.6 | 92.3 | 0.629 | -14.41047 | 0.299
29.8 | 93 | 0.631 | -14.34179 | 0.299
30 | 92.7 | 0.633 | -14.27327 | 0.299
30.2 | 92.9 | 0.634 | -14.20516 | 0.299
30.4 | 92.9 | 0.636 | -14.1373 | 0.299
30.6 | 92.7 | 0.638 | -14.0699 | 0.299
30.8 | 92.7 | 0.64 | -14.00296 | 0.299
31 | 92.7 | 0.641 | -13.93636 | 0.299
31.2 | 92.9 | 0.643 | -13.86999 | 0.299
31.4 | 92.9 | 0.644 | -13.80385 | 0.3
31.6 | 93 | 0.646 | -13.73799 | 0.299
31.8 | 92.8 | 0.647 | -13.6725 | 0.3
32 | 92.8 | 0.648 | -13.60744 | 0.299
32.2 | 92.7 | 0.65 | -13.54275 | 0.3
32.4 | 92.9 | 0.651 | -13.47831 | 0.299
32.6 | 92.9 | 0.652 | -13.41407 | 0.3
32.8 | 92.8 | 0.654 | -13.35019 | 0.3
33 | 92.9 | 0.655 | -13.2866 | 0.3
33.2 | 92.7 | 0.656 | -13.22336 | 0.3
33.4 | 92.9 | 0.657 | -13.1604 | 0.3
33.6 | 92.9 | 0.658 | -13.09762 | 0.299
33.8 | 93.1 | 0.66 | -13.03501 | 0.3
34 | 92.8 | 0.661 | -12.97272 | 0.299
34.2 | 93 | 0.662 | -12.91075 | 0.3
34.4 | 92.8 | 0.663 | -12.84904 | 0.3
34.6 | 92.8 | 0.664 | -12.78769 | 0.3
34.8 | 92.8 | 0.665 | -12.7266 | 0.299
35 | 93.1 | 0.666 | -12.66559 | 0.3
35.2 | 93.1 | 0.667 | -12.60468 | 0.3
35.4 | 93.1 | 0.668 | -12.544 | 0.3
35.6 | 92.8 | 0.669 | -12.48371 | 0.299
35.8 | 92.8 | 0.67 | -12.42379 | 0.3
36 | 92.7 | 0.671 | -12.36415 | 0.3
36.2 | 92.9 | 0.672 | -12.30469 | 0.3
36.4 | 93.4 | 0.672 | -12.24508 | 0.3
36.6 | 92.5 | 0.673 | -12.18589 | 0.299

## 启动温度为-25℃
时间/s | 电流/A | 电压 /V | 单电池平均温度/℃ | 电流密度/A cm-2
0 | 2 | 0.799 | -24.99542 | 0.00660066
0.2 | 2.1 | 0.799 | -24.99542 | 0.006930693
0.4 | 2 | 0.799 | -24.99397 | 0.00660066
0.6 | 2 | 0.799 | -24.99256 | 0.00660066
0.8 | 2.1 | 0.799 | -24.99112 | 0.006930693
1 | 2 | 0.8 | -24.98969 | 0.00660066
1.2 | 2 | 0.799 | -24.9883 | 0.00660066
1.4 | 2.1 | 0.8 | -24.98687 | 0.006930693
1.6 | 1.8 | 0.8 | -24.98552 | 0.005940594
1.8 | 2.2 | 0.8 | -24.98414 | 0.007260726
2 | 2 | 0.8 | -24.98269 | 0.00660066
2.2 | 2.1 | 0.8 | -24.98128 | 0.006930693
2.4 | 2 | 0.8 | -24.97987 | 0.00660066
2.6 | 2 | 0.8 | -24.97851 | 0.00660066
2.8 | 2 | 0.8 | -24.97715 | 0.00660066
3 | 2.2 | 0.8 | -24.97571 | 0.007260726
3.2 | 2.1 | 0.8 | -24.97425 | 0.006930693
3.4 | 2 | 0.8 | -24.97286 | 0.00660066
3.6 | 2.1 | 0.8 | -24.97148 | 0.006930693
3.8 | 2.1 | 0.8 | -24.97006 | 0.006930693
4 | 2 | 0.8 | -24.96868 | 0.00660066
4.2 | 1.9 | 0.8 | -24.96739 | 0.006270627
4.4 | 2 | 0.8 | -24.9661 | 0.00660066
4.6 | 2 | 0.801 | -24.96477 | 0.00660066
4.8 | 2 | 0.8 | -24.96345 | 0.00660066
5 | 2 | 0.8 | -24.96213 | 0.00660066
5.2 | 2.2 | 0.801 | -24.96074 | 0.007260726
5.4 | 2 | 0.801 | -24.95935 | 0.00660066
5.6 | 1.9 | 0.801 | -24.95808 | 0.006270627
5.8 | 2 | 0.801 | -24.95681 | 0.00660066
6 | 2 | 0.802 | -24.95551 | 0.00660066
6.2 | 2.2 | 0.797 | -24.95414 | 0.007260726
6.4 | 3.7 | 0.765 | -24.95211 | 0.01221122
6.6 | 5.3 | 0.739 | -24.94881 | 0.01749175
6.8 | 6.8 | 0.717 | -24.94417 | 0.02244224
7 | 9.3 | 0.698 | -24.93773 | 0.03069307
7.2 | 11 | 0.682 | -24.9293 | 0.03630363
7.4 | 11.7 | 0.666 | -24.91971 | 0.03861386
7.6 | 13.3 | 0.652 | -24.90898 | 0.04389439
7.8 | 14.9 | 0.64 | -24.89664 | 0.04917492
8 | 16.4 | 0.627 | -24.88269 | 0.05412541
8.2 | 18.2 | 0.616 | -24.86701 | 0.06006601
8.4 | 19.6 | 0.606 | -24.84962 | 0.06468647
8.6 | 21.4 | 0.595 | -24.83052 | 0.07062706
8.8 | 23.8 | 0.586 | -24.80908 | 0.07854785
9 | 25.1 | 0.576 | -24.7856 | 0.08283828
9.2 | 26.7 | 0.567 | -24.76056 | 0.08811881
9.4 | 27.8 | 0.559 | -24.73408 | 0.09174917
9.6 | 29.4 | 0.551 | -24.70618 | 0.0970297
9.8 | 30.9 | 0.544 | -24.67662 | 0.1019802
10 | 32.7 | 0.537 | -24.64527 | 0.1079208
10.2 | 34.1 | 0.53 | -24.6122 | 0.1125413
10.4 | 35.9 | 0.525 | -24.57743 | 0.1184818
10.6 | 37.4 | 0.519 | -24.5409 | 0.1234323
10.8 | 39.6 | 0.512 | -24.50236 | 0.1306931
11 | 40.5 | 0.51 | -24.4622 | 0.1336634
11.2 | 41.9 | 0.506 | -24.42098 | 0.1382838
11.4 | 43.8 | 0.502 | -24.37802 | 0.1445545
11.6 | 45.4 | 0.499 | -24.33323 | 0.149835
11.8 | 47.1 | 0.496 | -24.28673 | 0.1554455
12 | 48.3 | 0.493 | -24.23879 | 0.1594059
12.2 | 50.9 | 0.491 | -24.18884 | 0.1679868
12.4 | 52.2 | 0.489 | -24.13682 | 0.1722772
12.6 | 53.9 | 0.487 | -24.08333 | 0.1778878
12.8 | 55.7 | 0.485 | -24.02809 | 0.1838284
13 | 56.5 | 0.484 | -23.97207 | 0.1864686
13.2 | 58.3 | 0.483 | -23.91511 | 0.1924092
13.4 | 59.7 | 0.482 | -23.85667 | 0.1970297
13.6 | 61.4 | 0.482 | -23.79689 | 0.2026403
13.8 | 61.8 | 0.487 | -23.73632 | 0.2039604
14 | 62.2 | 0.493 | -23.67576 | 0.2052805
14.2 | 61.8 | 0.498 | -23.61572 | 0.2039604
14.4 | 62.1 | 0.504 | -23.55628 | 0.2049505
14.6 | 61.8 | 0.509 | -23.49729 | 0.2039604
14.8 | 61.9 | 0.513 | -23.43884 | 0.2042904
15 | 62.1 | 0.518 | -23.38058 | 0.2049505
15.2 | 61.7 | 0.522 | -23.32282 | 0.2036304
15.4 | 61.8 | 0.526 | -23.26559 | 0.2039604
15.6 | 62 | 0.53 | -23.20851 | 0.2046205
15.8 | 61.9 | 0.534 | -23.15169 | 0.2042904
16 | 62 | 0.537 | -23.09519 | 0.2046205
16.2 | 62.1 | 0.541 | -23.03887 | 0.2049505
16.4 | 62 | 0.544 | -22.98287 | 0.2046205
16.6 | 61.9 | 0.547 | -22.92729 | 0.2042904
16.8 | 62.2 | 0.551 | -22.87191 | 0.2052805
17 | 61.9 | 0.553 | -22.81683 | 0.2042904
17.2 | 61.9 | 0.556 | -22.76226 | 0.2042904
17.4 | 61.9 | 0.559 | -22.70801 | 0.2042904
17.6 | 62 | 0.562 | -22.65403 | 0.2046205
17.8 | 62 | 0.565 | -22.60033 | 0.2046205
18 | 61.8 | 0.568 | -22.54709 | 0.2039604
18.2 | 61.8 | 0.57 | -22.49432 | 0.2039604
18.4 | 61.8 | 0.573 | -22.44189 | 0.2039604
18.6 | 62 | 0.576 | -22.38969 | 0.2046205
18.8 | 62 | 0.578 | -22.33772 | 0.2046205
19 | 61.9 | 0.581 | -22.28615 | 0.2042904
19.2 | 62 | 0.583 | -22.2349 | 0.2046205
19.4 | 62 | 0.585 | -22.18389 | 0.2046205
19.6 | 62.1 | 0.588 | -22.13313 | 0.2049505
19.8 | 62 | 0.59 | -22.08265 | 0.2046205
20 | 61.9 | 0.592 | -22.03256 | 0.2042904
20.2 | 62 | 0.594 | -21.98272 | 0.2046205
20.4 | 61.9 | 0.597 | -21.93314 | 0.2042904
20.6 | 62 | 0.599 | -21.88382 | 0.2046205
20.8 | 62.1 | 0.601 | -21.83463 | 0.2049505
21 | 61.8 | 0.603 | -21.78581 | 0.2039604
21.2 | 62 | 0.605 | -21.7373 | 0.2046205
21.4 | 61.9 | 0.607 | -21.68899 | 0.2042904
21.6 | 61.9 | 0.609 | -21.64099 | 0.2042904
21.8 | 62 | 0.611 | -21.59319 | 0.2046205
22 | 61.9 | 0.612 | -21.54565 | 0.2042904
22.2 | 62.1 | 0.614 | -21.49831 | 0.2049505
22.4 | 61.8 | 0.616 | -21.45128 | 0.2039604
22.6 | 61.9 | 0.618 | -21.40463 | 0.2042904
22.8 | 61.8 | 0.62 | -21.35823 | 0.2039604
23 | 61.9 | 0.621 | -21.31209 | 0.2042904
23.2 | 61.8 | 0.623 | -21.26621 | 0.2039604
23.4 | 62.1 | 0.625 | -21.22047 | 0.2049505
23.6 | 61.9 | 0.626 | -21.17494 | 0.2042904
23.8 | 61.7 | 0.628 | -21.12988 | 0.2036304
24 | 62.1 | 0.629 | -21.08497 | 0.2049505
24.2 | 62.8 | 0.628 | -21.03972 | 0.2072607
24.4 | 64.2 | 0.625 | -20.99359 | 0.2118812
24.6 | 65.7 | 0.622 | -20.94614 | 0.2168317
24.8 | 67.5 | 0.62 | -20.89715 | 0.2227723
25 | 70 | 0.618 | -20.84607 | 0.2310231
25.2 | 71.4 | 0.615 | -20.79313 | 0.2356436
25.4 | 72.1 | 0.613 | -20.7393 | 0.2379538
25.6 | 73.8 | 0.612 | -20.68444 | 0.2435644
25.8 | 75.4 | 0.61 | -20.62804 | 0.2488449
26 | 77 | 0.609 | -20.57017 | 0.2541254
26.2 | 78.7 | 0.607 | -20.51078 | 0.259736
26.4 | 80 | 0.606 | -20.45003 | 0.2640264
26.6 | 82 | 0.605 | -20.38777 | 0.2706271
26.8 | 84.2 | 0.604 | -20.3235 | 0.2778878
27 | 86 | 0.603 | -20.25733 | 0.2838284
27.2 | 87.4 | 0.602 | -20.18973 | 0.2884488
27.4 | 88 | 0.601 | -20.12137 | 0.290429
27.6 | 89.8 | 0.6 | -20.05203 | 0.2963696
27.8 | 91.5 | 0.599 | -19.98112 | 0.3019802
28 | 92.9 | 0.6 | -19.90886 | 0.3066007
28.2 | 92.9 | 0.602 | -19.83621 | 0.3066007
28.4 | 92.9 | 0.605 | -19.76395 | 0.3066007
28.6 | 92.7 | 0.607 | -19.6922 | 0.3059406
28.8 | 92.8 | 0.609 | -19.62091 | 0.3062706
29 | 92.8 | 0.611 | -19.54995 | 0.3062706
29.2 | 92.8 | 0.613 | -19.47939 | 0.3062706
29.4 | 93 | 0.615 | -19.40911 | 0.3069307
29.6 | 92.3 | 0.617 | -19.3395 | 0.3046205
29.8 | 93 | 0.619 | -19.27027 | 0.3069307
30 | 92.7 | 0.621 | -19.20122 | 0.3059406
30.2 | 92.9 | 0.622 | -19.13261 | 0.3066007
30.4 | 92.9 | 0.624 | -19.06427 | 0.3066007
30.6 | 92.7 | 0.625 | -18.99641 | 0.3059406
30.8 | 92.7 | 0.627 | -18.92904 | 0.3059406
31 | 92.7 | 0.628 | -18.86204 | 0.3059406
31.2 | 92.9 | 0.629 | -18.79529 | 0.3066007
31.4 | 92.9 | 0.631 | -18.72879 | 0.3066007
31.6 | 93 | 0.632 | -18.66259 | 0.3069307
31.8 | 92.8 | 0.633 | -18.59679 | 0.3062706
32 | 92.8 | 0.634 | -18.53144 | 0.3062706
32.2 | 92.7 | 0.635 | -18.46649 | 0.3059406
32.4 | 92.9 | 0.636 | -18.40181 | 0.3066007
32.6 | 92.9 | 0.637 | -18.33736 | 0.3066007
32.8 | 92.8 | 0.638 | -18.27328 | 0.3062706
33 | 92.9 | 0.639 | -18.20952 | 0.3066007
33.2 | 92.7 | 0.64 | -18.14613 | 0.3059406
33.4 | 92.9 | 0.641 | -18.08304 | 0.3066007
33.6 | 92.9 | 0.642 | -18.02015 | 0.3066007
33.8 | 93.1 | 0.642 | -17.95746 | 0.3072607
34 | 92.8 | 0.643 | -17.89511 | 0.3062706
34.2 | 93 | 0.643 | -17.8331 | 0.3069307
34.4 | 92.8 | 0.644 | -17.77137 | 0.3062706
34.6 | 92.8 | 0.644 | -17.71003 | 0.3062706
34.8 | 92.8 | 0.644 | -17.64896 | 0.3062706
35 | 93.1 | 0.644 | -17.588 | 0.3072607
35.2 | 93.1 | 0.644 | -17.52715 | 0.3072607
35.4 | 93.1 | 0.643 | -17.46655 | 0.3072607
35.6 | 92.8 | 0.643 | -17.40637 | 0.3062706
35.8 | 92.8 | 0.643 | -17.34659 | 0.3062706
36 | 92.7 | 0.642 | -17.2871 | 0.3059406
36.2 | 92.9 | 0.642 | -17.2278 | 0.3066007
36.4 | 93.4 | 0.641 | -17.16837 | 0.3082508
36.6 | 92.5 | 0.641 | -17.10938 | 0.3052805